## Sheet1
Reference | Nb of cores | Size code (AECMA) | Gauge (AWG) | Finished wire
|  |  |  | DC Resistance at 20°C (Ohms/km) | Diameter (mm) |  | Weight (g/m)
|  |  |  | Max | Min. | Max | Max.
EN 2346-005A 002 | 1 | 002 | 24 | 131.0 | 1.53 | 1.68 | 5.00
EN 2346-005A 004 | 1 | 004 | 22 | 80.9 | 1.59 | 1.80 | 6.66
EN 2346-005A 006 | 1 | 006 | 20 | 44.3 | 1.89 | 2.11 | 10.61
EN 2346-005A 010 | 1 | 010 | 18 | 27.9 | 2.34 | 2.54 | 16.45
EN 2346-005A 012 | 1 | 012 | 16 | 18.8 | 2.50 | 2.70 | 20.35
EN 2346-005A 020 | 1 | 020 | 14 | 13.9 | 2.95 | 3.25 | 28.02
EN 2346-005A 030 | 1 | 030 | 12 | 8.9 | 3.48 | 3.80 | 42.31
EN 2346-005A 051 | 1 | 051 | 10 | 5.2 | 4 | 4.9 | 65.5
EN 2346-005A 090 | 1 | 090 | 8 | 3 | 5.1 | 6.3 | 114
EN 2346-005B 002 | 2 | 002 | 24 | 133.6 | - | 3.36 | 10.30
EN 2346-005B 004 | 2 | 004 | 22 | 82.5 | - | 3.60 | 13.72
EN 2346-005B 006 | 2 | 006 | 20 | 45.2 | - | 4.22 | 21.86
EN 2346-005B 010 | 2 | 010 | 18 | 28.5 | - | 5.08 | 33.89
EN 2346-005B 012 | 2 | 012 | 16 | 19.2 | - | 5.40 | 41.92
EN 2346-005B 020 | 2 | 020 | 14 | 14.2 | - | 6.50 | 57.72
EN 2346-005B 030 | 2 | 030 | 12 | 9.1 | - | 7.60 | 87.16
EN 2346-005C 002 | 3 | 002 | 24 | 133.6 | - | 3.61 | 15.45
EN 2346-005C 004 | 3 | 004 | 22 | 82.5 | - | 3.87 | 20.58
EN 2346-005C 006 | 3 | 006 | 20 | 45.2 | - | 4.54 | 32.79
EN 2346-005C 010 | 3 | 010 | 18 | 28.5 | - | 5.46 | 50.83
EN 2346-005C 012 | 3 | 012 | 16 | 19.2 | - | 5.81 | 62.88
EN 2346-005C 020 | 3 | 020 | 14 | 14.2 | - | 6.99 | 86.58
EN 2346-005C 030 | 3 | 030 | 12 | 9.1 | - | 8.17 | 130.74