## Sheet1
Part Number NEXANS | CONDUCTOR Tin Plated Copper |  |  | INSULATION |  | Cond. Resistance | WEIGHT | Fire Load
| Cross Section (mm²) | Stranding n x diam. | Maximum diam. (mm) | Minimum diam. (mm) | Maximum diam. (mm) | Maximum ( Ohm/km ) | Average ( kg/km ) | Appr. kWh/m
2PG198 | 0.5 | 19 x 0,18 | 0.95 | 1.15 | 1.45 | 40.1 | 6 | 0.006295459
2PG199 | 0.75 | 19 x 0,23 | 1.15 | 1.35 | 1.65 | 26.7 | 8.5 | 0.007777837
2PG200 | 1 | 19 x 0,25 | 1.3 | 1.45 | 1.8 | 20 | 10.5 | 0.009306042
2PF779 | 1.5 | 19 x 0,30 | 1.65 | 1.95 | 2.3 | 13.7 | 16 | 0.01258504
2PG201 | 2.5 | 19 x 0,40 | 2.15 | 2.5 | 2.85 | 8.21 | 26.5 | 0.01506112